## Sheet1
Dataframe | LogM_Mean | WF_Max | SCB_Mean | [Al]/[Ti] | P (psi) | Run lentgh (min) | C8 preload (g)
R2-32 | 4.991208 | 1.003949 | 5.919101 | 14703.39 | 65 | 10 | 1.5
R2-7 | 4.98659 | 0.9856839 | 5.2057225 | 14648.69 | 65 | 10 | 1.25
R2-41 | 4.984621 | 0.9999673 | 6.157889 | 14703.39 | 65 | 10 | 1.5
R2-34 | 4.985285 | 1.001551 | 6.122929 | 14703.39 | 65 | 10 | 1.5
R3-14 | 4.988081 | 1.041871 | 8.624142 | 14648.69 | 75 | 5 | 3
R1-29 | 4.980548 | 0.9818943 | 11.67279 | 25527.79 | 215 | 10 | 15
R1-51 | 4.980548 | 0.9818943 | 11.67279 | 25527.79 | 215 | 10 | 15
R2-26 | 4.987681 | 1.006154 | 6.152173 | 14703.39 | 65 | 10 | 1.5
R1-8 | 4.980548 | 0.9818943 | 11.67279 | 25527.79 | 215 | 10 | 15
T1 | 4.996746 | 1.020398 | 10.67233 | 14648.69 | 75 | 10 | 3.65
R3-15 | 5.001196 | 0.9947485 | 9.812798 | 14648.69 | 75 | 5 | 3
R3-12 | 5.002298 | 0.9870453 | 10.27367 | 14648.69 | 75 | 5 | 3.3
R3-18 | 4.987507 | 1.04356 | 8.81597 | 14648.69 | 75 | 5 | 3
C8-5 | 4.997126 | 1.048672 | 19.72791 | 14648.69 | 75 | 7 | 10.65
R3-6 | 4.996746 | 1.020398 | 10.67233 | 14648.69 | 75 | 10 | 3.65
R1-52 | 4.980548 | 0.9818943 | 11.67279 | 25527.79 | 215 | 10 | 15
R2-42 | 4.987258 | 1.004857 | 5.876248 | 14703.39 | 65 | 10 | 1.5
R2-33 | 4.988539 | 0.9946284 | 6.079859 | 14703.39 | 65 | 10 | 1.5
R1-32 | 4.980548 | 0.9818943 | 11.67279 | 25527.79 | 215 | 10 | 15
R1-53 | 4.980548 | 0.9818943 | 11.67279 | 25527.79 | 215 | 10 | 15
R2-23 | 4.98546 | 1.010451 | 5.886575 | 14703.39 | 65 | 10 | 1.5
T2 | 4.989957 | 1.009254 | 5.709577 | 14648.69 | 75 | 5 | 1.73
R2-44 | 4.981119 | 1.013983 | 6.002527 | 14703.39 | 65 | 10 | 1.5
R2-18 | 4.98334 | 0.998728 | 6.374827 | 14703.39 | 65 | 10 | 1.5
R3-31 | 4.985457 | 1.044381 | 9.162697 | 14648.69 | 75 | 5 | 3
R2-2 | 4.988507 | 0.9848902 | 5.176911 | 14648.69 | 65 | 10 | 1.25
R1-21 | 4.980548 | 0.9818943 | 11.67279 | 25527.79 | 215 | 10 | 15
R3-20 | 4.984662 | 1.037416 | 9.373946 | 14648.69 | 75 | 5 | 3
R2-46 | 4.985248 | 0.9886798 | 6.257254 | 14703.39 | 65 | 10 | 1.5
R3-3 | 4.978941 | 1.038162 | 9.233585 | 14648.69 | 75 | 5 | 3
R2-40 | 4.986672 | 0.9892663 | 6.210019 | 14703.39 | 65 | 10 | 1.5
R2-30 | 4.985613 | 0.9988183 | 6.060808 | 14703.39 | 65 | 10 | 1.5
R3-2 | 5.002965 | 1.032668 | 9.841198 | 14648.69 | 85 | 5 | 4.11
R1-16 | 4.980548 | 0.9818943 | 11.67279 | 25527.79 | 215 | 10 | 15
R2-12 | 4.98514 | 1.018994 | 5.812422 | 14703.39 | 65 | 10 | 1.5
R1-47 | 4.980548 | 0.9818943 | 11.67279 | 25527.79 | 215 | 10 | 15
R2-8 | 4.984917 | 0.9773024 | 5.362731 | 14648.69 | 65 | 10 | 1.25
R3-34 | 4.979322 | 1.015544 | 10.08719 | 14648.69 | 75 | 15 | 3.65
R1-30 | 4.980548 | 0.9818943 | 11.67279 | 25527.79 | 215 | 10 | 15
R2-10 | 4.982942 | 0.9846426 | 5.975886 | 14703.39 | 65 | 10 | 1.5
R1-45 | 4.980548 | 0.9818943 | 11.67279 | 25527.79 | 215 | 10 | 15
R2-22 | 4.991666 | 0.9993296 | 5.763838 | 14703.39 | 65 | 10 | 1.5
R3-30 | 4.982802 | 1.041827 | 9.09854 | 14648.69 | 75 | 5 | 3
R2-14 | 4.982879 | 1.003099 | 6.20205 | 14703.39 | 65 | 10 | 1.5
R3-32 | 4.980139 | 1.025144 | 8.899689 | 14648.69 | 75 | 5 | 3
R1-27 | 4.980548 | 0.9818943 | 11.67279 | 25527.79 | 215 | 10 | 15
R2-15 | 4.983806 | 1.003014 | 6.220742 | 14703.39 | 65 | 10 | 1.5
R1-42 | 4.980548 | 0.9818943 | 11.67279 | 25527.79 | 215 | 10 | 15
R2-35 | 4.987941 | 0.9892873 | 6.095502 | 14703.39 | 65 | 10 | 1.5
R3-24 | 4.989455 | 1.026046 | 9.198714 | 14648.69 | 75 | 5 | 3
R2-45 | 4.985329 | 0.9819548 | 6.235316 | 14703.39 | 65 | 10 | 1.5
R1-50 | 4.980548 | 0.9818943 | 11.67279 | 25527.79 | 215 | 10 | 15
R3-36 | 4.989345 | 1.05383 | 10.78758 | 14648.69 | 75 | 5 | 3.65
R3-37 | 4.986736 | 0.9880327 | 9.643167 | 14648.69 | 75 | 30 | 3.65
R3-29 | 4.978941 | 1.038162 | 9.233585 | 14648.69 | 75 | 5 | 3
R2-11 | 4.983013 | 1.007668 | 5.809966 | 14703.39 | 65 | 10 | 1.5