## Sheet1
Dataframe | LogM_Mean | WF_Max | SCB_Mean | [Al]/[Ti] | P (psi) | Run lentgh (min) | C8 preload (g)
C8-1 | 5.003833 | 1.011639 | 10.2662 | 14648.69 | 75 | 7 | 3.65
C8-2 | 5.004926 | 1.058011 | 16.93753 | 14648.69 | 75 | 7 | 7.65
C8-3 | 5.001016 | 1.078471 | 22.09143 | 14648.69 | 75 | 7 | 14.65
C8-4 | 5.000407 | 1.055161 | 15.93322 | 14648.69 | 75 | 7 | 7.65
C8-6 | 5.001045 | 1.004061 | 10.84861 | 14648.69 | 75 | 7 | 3.65
C8-7 | 4.995689 | 1.050143 | 19.00958 | 14648.69 | 75 | 7 | 10.65
R1-11 | 4.980548 | 0.9818943 | 11.67279 | 25527.79 | 215 | 10 | 15
R1-20 | 4.980548 | 0.9818943 | 11.67279 | 25527.79 | 215 | 10 | 15
R1-22 | 4.980548 | 0.9818943 | 11.67279 | 25527.79 | 215 | 10 | 15
R1-26 | 4.980548 | 0.9818943 | 11.67279 | 25527.79 | 215 | 10 | 15
R1-33 | 4.980548 | 0.9818943 | 11.67279 | 25527.79 | 215 | 10 | 15
R1-43 | 4.980548 | 0.9818943 | 11.67279 | 25527.79 | 215 | 10 | 15
R1-44 | 4.980548 | 0.9818943 | 11.67279 | 25527.79 | 215 | 10 | 15
R1-46 | 4.980548 | 0.9818943 | 11.67279 | 25527.79 | 215 | 10 | 15
R1-48 | 4.980548 | 0.9818943 | 11.67279 | 25527.79 | 215 | 10 | 15
R1-49 | 4.980548 | 0.9818943 | 11.67279 | 25527.79 | 215 | 10 | 15
R2-1 | 4.991479 | 0.9994455 | 5.089485 | 14648.69 | 65 | 10 | 1.25
R2-13 | 4.986007 | 1.000181 | 5.912868 | 14703.39 | 65 | 10 | 1.5
R2-16 | 4.989119 | 0.998458 | 6.182893 | 14703.39 | 65 | 10 | 1.5
R2-17 | 4.990248 | 0.9931361 | 6.233767 | 14703.39 | 65 | 10 | 1.5
R2-19 | 4.982488 | 1.008731 | 6.330405 | 14703.39 | 65 | 10 | 1.5
R2-20 | 4.987881 | 0.9922127 | 6.183612 | 14703.39 | 65 | 10 | 1.5
R2-21 | 4.991585 | 1.006127 | 6.12405 | 14703.39 | 65 | 10 | 1.5
R2-24 | 4.982934 | 0.9883844 | 5.945381 | 14703.39 | 65 | 10 | 1.5
R2-25 | 4.994669 | 0.9957682 | 5.89609875 | 14703.39 | 65 | 10 | 1.5
R2-27 | 4.985037 | 1.003477 | 6.066253 | 14703.39 | 65 | 10 | 1.5
R2-28 | 4.976062 | 0.998975 | 5.864028 | 14703.39 | 65 | 10 | 1.5
R2-29 | 4.976403 | 0.9960225 | 6.09016 | 14703.39 | 65 | 10 | 1.5
R2-31 | 4.99145225 | 1.004725 | 5.929298 | 14703.39 | 65 | 10 | 1.5
R2-36 | 4.984135 | 0.9958084 | 6.078843 | 14703.39 | 65 | 10 | 1.5
R2-37 | 4.986702 | 0.990397 | 6.357334 | 14703.39 | 65 | 10 | 1.5
R2-38 | 4.994623 | 1.017467 | 6.037777 | 14703.39 | 65 | 10 | 1.5
R2-39 | 4.991338 | 1.004328 | 6.059823 | 14703.39 | 65 | 10 | 1.5
R2-43 | 4.989814 | 1.010092 | 6.120372 | 14703.39 | 65 | 10 | 1.5
R2-5 | 4.989516 | 0.9926735 | 5.181973 | 14648.69 | 65 | 10 | 1.25
R2-6 | 4.994011 | 1.004813 | 5.039057 | 14648.69 | 65 | 10 | 1.25
R2-9 | 4.986032 | 0.9978517 | 5.889492 | 14648.69 | 65 | 10 | 1.5
R3-1 | 4.992947 | 1.011361 | 9.846164 | 14648.69 | 75 | 5 | 3.3
R3-11 | 5.005392 | 0.9966309 | 10.12432 | 14648.69 | 75 | 5 | 3.3
R3-13 | 5.002298 | 0.9870453 | 10.27367 | 14648.69 | 75 | 5 | 3.3
R3-16 | 4.982553 | 1.044243 | 9.249117 | 14648.69 | 75 | 5 | 3
R3-17 | 4.980591 | 1.04636 | 8.850019 | 14648.69 | 75 | 5 | 3
R3-19 | 4.980513 | 1.056142 | 9.129211 | 14648.69 | 75 | 5 | 3
R3-21 | 4.984955 | 1.028341 | 9.428387 | 14648.69 | 75 | 5 | 3
R3-22 | 4.992244 | 1.037714 | 9.366052 | 14648.69 | 75 | 5 | 3
R3-23 | 4.98053 | 1.03523 | 9.370761 | 14648.69 | 75 | 5 | 3
R3-25 | 4.9876355 | 1.031259 | 9.446746 | 14648.69 | 75 | 5 | 3
R3-26 | 4.985089 | 1.023819 | 9.24926 | 14648.69 | 75 | 5 | 3
R3-27 | 4.984386 | 1.029794 | 9.515548 | 14648.69 | 75 | 5 | 3
R3-28 | 4.98008 | 1.040268 | 9.048972 | 14648.69 | 75 | 5 | 3
R3-33 | 4.980866 | 1.060197 | 10.87704 | 14648.69 | 75 | 5 | 3.65
R3-35 | 4.982482 | 0.9973264 | 9.886003 | 14648.69 | 75 | 20 | 3.65
R3-4 | 4.986736 | 0.9880327 | 9.643167 | 14648.69 | 75 | 30 | 3.65
R3-5 | 4.996746 | 1.020398 | 10.67233 | 14648.69 | 75 | 10 | 3.65
R3-7 | 4.996746 | 1.020398 | 10.67233 | 14648.69 | 75 | 10 | 3.65