## Completo
Dataframe | LogM_Mean | WF_Max | SCB_Mean | [Al]/[Ti] | P (psi) | Run lentgh (min) | C8 preload (g)
C8-1 | 5.003833 | 1.011639 | 10.2662 | 14648.69 | 75 | 7 | 3.65
C8-2 | 5.004926 | 1.058011 | 16.93753 | 14648.69 | 75 | 7 | 7.65
C8-3 | 5.001016 | 1.078471 | 22.09143 | 14648.69 | 75 | 7 | 14.65
C8-4 | 5.000407 | 1.055161 | 15.93322 | 14648.69 | 75 | 7 | 7.65
C8-5 | 4.997126 | 1.048672 | 19.72791 | 14648.69 | 75 | 7 | 10.65
C8-6 | 5.001045 | 1.004061 | 10.84861 | 14648.69 | 75 | 7 | 3.65
C8-7 | 4.995689 | 1.050143 | 19.00958 | 14648.69 | 75 | 7 | 10.65
R1-11 | 4.980548 | 0.9818943 | 11.67279 | 25527.79 | 215 | 10 | 15
R1-16 | 4.980548 | 0.9818943 | 11.67279 | 25527.79 | 215 | 10 | 15
R1-20 | 4.980548 | 0.9818943 | 11.67279 | 25527.79 | 215 | 10 | 15
R1-21 | 4.980548 | 0.9818943 | 11.67279 | 25527.79 | 215 | 10 | 15
R1-22 | 4.980548 | 0.9818943 | 11.67279 | 25527.79 | 215 | 10 | 15
R1-26 | 4.980548 | 0.9818943 | 11.67279 | 25527.79 | 215 | 10 | 15
R1-27 | 4.980548 | 0.9818943 | 11.67279 | 25527.79 | 215 | 10 | 15
R1-29 | 4.980548 | 0.9818943 | 11.67279 | 25527.79 | 215 | 10 | 15
R1-30 | 4.980548 | 0.9818943 | 11.67279 | 25527.79 | 215 | 10 | 15
R1-32 | 4.980548 | 0.9818943 | 11.67279 | 25527.79 | 215 | 10 | 15
R1-33 | 4.980548 | 0.9818943 | 11.67279 | 25527.79 | 215 | 10 | 15
R1-42 | 4.980548 | 0.9818943 | 11.67279 | 25527.79 | 215 | 10 | 15
R1-43 | 4.980548 | 0.9818943 | 11.67279 | 25527.79 | 215 | 10 | 15
R1-44 | 4.980548 | 0.9818943 | 11.67279 | 25527.79 | 215 | 10 | 15
R1-45 | 4.980548 | 0.9818943 | 11.67279 | 25527.79 | 215 | 10 | 15
R1-46 | 4.980548 | 0.9818943 | 11.67279 | 25527.79 | 215 | 10 | 15
R1-47 | 4.980548 | 0.9818943 | 11.67279 | 25527.79 | 215 | 10 | 15
R1-48 | 4.980548 | 0.9818943 | 11.67279 | 25527.79 | 215 | 10 | 15
R1-49 | 4.980548 | 0.9818943 | 11.67279 | 25527.79 | 215 | 10 | 15
R1-50 | 4.980548 | 0.9818943 | 11.67279 | 25527.79 | 215 | 10 | 15
R1-51 | 4.980548 | 0.9818943 | 11.67279 | 25527.79 | 215 | 10 | 15
R1-52 | 4.980548 | 0.9818943 | 11.67279 | 25527.79 | 215 | 10 | 15
R1-53 | 4.980548 | 0.9818943 | 11.67279 | 25527.79 | 215 | 10 | 15
R1-8 | 4.980548 | 0.9818943 | 11.67279 | 25527.79 | 215 | 10 | 15
R2-1 | 4.991479 | 0.9994455 | 5.089485 | 14648.69 | 65 | 10 | 1.25
R2-10 | 4.982942 | 0.9846426 | 5.975886 | 14703.39 | 65 | 10 | 1.5
R2-11 | 4.983013 | 1.007668 | 5.809966 | 14703.39 | 65 | 10 | 1.5
R2-12 | 4.98514 | 1.018994 | 5.812422 | 14703.39 | 65 | 10 | 1.5
R2-13 | 4.986007 | 1.000181 | 5.912868 | 14703.39 | 65 | 10 | 1.5
R2-14 | 4.982879 | 1.003099 | 6.20205 | 14703.39 | 65 | 10 | 1.5
R2-15 | 4.983806 | 1.003014 | 6.220742 | 14703.39 | 65 | 10 | 1.5
R2-16 | 4.989119 | 0.998458 | 6.182893 | 14703.39 | 65 | 10 | 1.5
R2-17 | 4.990248 | 0.9931361 | 6.233767 | 14703.39 | 65 | 10 | 1.5
R2-18 | 4.98334 | 0.998728 | 6.374827 | 14703.39 | 65 | 10 | 1.5
R2-19 | 4.982488 | 1.008731 | 6.330405 | 14703.39 | 65 | 10 | 1.5
R2-2 | 4.988507 | 0.9848902 | 5.176911 | 14648.69 | 65 | 10 | 1.25
R2-20 | 4.987881 | 0.9922127 | 6.183612 | 14703.39 | 65 | 10 | 1.5
R2-21 | 4.991585 | 1.006127 | 6.12405 | 14703.39 | 65 | 10 | 1.5
R2-22 | 4.991666 | 0.9993296 | 5.763838 | 14703.39 | 65 | 10 | 1.5
R2-23 | 4.98546 | 1.010451 | 5.886575 | 14703.39 | 65 | 10 | 1.5
R2-24 | 4.982934 | 0.9883844 | 5.945381 | 14703.39 | 65 | 10 | 1.5
R2-25 | 4.994669 | 0.9957682 | 5.89609875 | 14703.39 | 65 | 10 | 1.5
R2-26 | 4.987681 | 1.006154 | 6.152173 | 14703.39 | 65 | 10 | 1.5
R2-27 | 4.985037 | 1.003477 | 6.066253 | 14703.39 | 65 | 10 | 1.5
R2-28 | 4.976062 | 0.998975 | 5.864028 | 14703.39 | 65 | 10 | 1.5
R2-29 | 4.976403 | 0.9960225 | 6.09016 | 14703.39 | 65 | 10 | 1.5
R2-30 | 4.985613 | 0.9988183 | 6.060808 | 14703.39 | 65 | 10 | 1.5
R2-31 | 4.99145225 | 1.004725 | 5.929298 | 14703.39 | 65 | 10 | 1.5
R2-32 | 4.991208 | 1.003949 | 5.919101 | 14703.39 | 65 | 10 | 1.5
R2-33 | 4.988539 | 0.9946284 | 6.079859 | 14703.39 | 65 | 10 | 1.5
R2-34 | 4.985285 | 1.001551 | 6.122929 | 14703.39 | 65 | 10 | 1.5
R2-35 | 4.987941 | 0.9892873 | 6.095502 | 14703.39 | 65 | 10 | 1.5
R2-36 | 4.984135 | 0.9958084 | 6.078843 | 14703.39 | 65 | 10 | 1.5
R2-37 | 4.986702 | 0.990397 | 6.357334 | 14703.39 | 65 | 10 | 1.5
R2-38 | 4.994623 | 1.017467 | 6.037777 | 14703.39 | 65 | 10 | 1.5
R2-39 | 4.991338 | 1.004328 | 6.059823 | 14703.39 | 65 | 10 | 1.5
R2-40 | 4.986672 | 0.9892663 | 6.210019 | 14703.39 | 65 | 10 | 1.5
R2-41 | 4.984621 | 0.9999673 | 6.157889 | 14703.39 | 65 | 10 | 1.5
R2-42 | 4.987258 | 1.004857 | 5.876248 | 14703.39 | 65 | 10 | 1.5
R2-43 | 4.989814 | 1.010092 | 6.120372 | 14703.39 | 65 | 10 | 1.5
R2-44 | 4.981119 | 1.013983 | 6.002527 | 14703.39 | 65 | 10 | 1.5
R2-45 | 4.985329 | 0.9819548 | 6.235316 | 14703.39 | 65 | 10 | 1.5
R2-46 | 4.985248 | 0.9886798 | 6.257254 | 14703.39 | 65 | 10 | 1.5
R2-5 | 4.989516 | 0.9926735 | 5.181973 | 14648.69 | 65 | 10 | 1.25
R2-6 | 4.994011 | 1.004813 | 5.039057 | 14648.69 | 65 | 10 | 1.25
R2-7 | 4.98659 | 0.9856839 | 5.2057225 | 14648.69 | 65 | 10 | 1.25
R2-8 | 4.984917 | 0.9773024 | 5.362731 | 14648.69 | 65 | 10 | 1.25
R2-9 | 4.986032 | 0.9978517 | 5.889492 | 14648.69 | 65 | 10 | 1.5
R3-1 | 4.992947 | 1.011361 | 9.846164 | 14648.69 | 75 | 5 | 3.3
R3-11 | 5.005392 | 0.9966309 | 10.12432 | 14648.69 | 75 | 5 | 3.3
R3-12 | 5.002298 | 0.9870453 | 10.27367 | 14648.69 | 75 | 5 | 3.3
R3-13 | 5.002298 | 0.9870453 | 10.27367 | 14648.69 | 75 | 5 | 3.3
R3-14 | 4.988081 | 1.041871 | 8.624142 | 14648.69 | 75 | 5 | 3
R3-15 | 5.001196 | 0.9947485 | 9.812798 | 14648.69 | 75 | 5 | 3
R3-16 | 4.982553 | 1.044243 | 9.249117 | 14648.69 | 75 | 5 | 3
R3-17 | 4.980591 | 1.04636 | 8.850019 | 14648.69 | 75 | 5 | 3
R3-18 | 4.987507 | 1.04356 | 8.81597 | 14648.69 | 75 | 5 | 3
R3-19 | 4.980513 | 1.056142 | 9.129211 | 14648.69 | 75 | 5 | 3
R3-2 | 5.002965 | 1.032668 | 9.841198 | 14648.69 | 85 | 5 | 4.11
R3-20 | 4.984662 | 1.037416 | 9.373946 | 14648.69 | 75 | 5 | 3
R3-21 | 4.984955 | 1.028341 | 9.428387 | 14648.69 | 75 | 5 | 3
R3-22 | 4.992244 | 1.037714 | 9.366052 | 14648.69 | 75 | 5 | 3
R3-23 | 4.98053 | 1.03523 | 9.370761 | 14648.69 | 75 | 5 | 3
R3-24 | 4.989455 | 1.026046 | 9.198714 | 14648.69 | 75 | 5 | 3
R3-25 | 4.9876355 | 1.031259 | 9.446746 | 14648.69 | 75 | 5 | 3
R3-26 | 4.985089 | 1.023819 | 9.24926 | 14648.69 | 75 | 5 | 3
R3-27 | 4.984386 | 1.029794 | 9.515548 | 14648.69 | 75 | 5 | 3
R3-28 | 4.98008 | 1.040268 | 9.048972 | 14648.69 | 75 | 5 | 3
R3-29 | 4.978941 | 1.038162 | 9.233585 | 14648.69 | 75 | 5 | 3
R3-3 | 4.978941 | 1.038162 | 9.233585 | 14648.69 | 75 | 5 | 3
R3-30 | 4.982802 | 1.041827 | 9.09854 | 14648.69 | 75 | 5 | 3
R3-31 | 4.985457 | 1.044381 | 9.162697 | 14648.69 | 75 | 5 | 3
R3-32 | 4.980139 | 1.025144 | 8.899689 | 14648.69 | 75 | 5 | 3
R3-33 | 4.980866 | 1.060197 | 10.87704 | 14648.69 | 75 | 5 | 3.65
R3-34 | 4.979322 | 1.015544 | 10.08719 | 14648.69 | 75 | 15 | 3.65
R3-35 | 4.982482 | 0.9973264 | 9.886003 | 14648.69 | 75 | 20 | 3.65
R3-36 | 4.989345 | 1.05383 | 10.78758 | 14648.69 | 75 | 5 | 3.65
R3-37 | 4.986736 | 0.9880327 | 9.643167 | 14648.69 | 75 | 30 | 3.65
R3-4 | 4.986736 | 0.9880327 | 9.643167 | 14648.69 | 75 | 30 | 3.65
R3-5 | 4.996746 | 1.020398 | 10.67233 | 14648.69 | 75 | 10 | 3.65
R3-6 | 4.996746 | 1.020398 | 10.67233 | 14648.69 | 75 | 10 | 3.65
R3-7 | 4.996746 | 1.020398 | 10.67233 | 14648.69 | 75 | 10 | 3.65
T1 | 4.996746 | 1.020398 | 10.67233 | 14648.69 | 75 | 10 | 3.65
T2 | 4.989957 | 1.009254 | 5.709577 | 14648.69 | 75 | 5 | 1.73

## Metade
Dataframe | LogM_Mean | WF_Max | SCB_Mean | [Al]/[Ti] | P (psi) | Run lentgh (min) | C8 preload (g)
C8-1 | 5.003833 | 1.011639 | 10.2662 | 14648.69 | 75 | 7 | 3.65
C8-3 | 5.001016 | 1.078471 | 22.09143 | 14648.69 | 75 | 7 | 14.65
C8-4 | 5.000407 | 1.055161 | 15.93322 | 14648.69 | 75 | 7 | 7.65
C8-5 | 4.997126 | 1.048672 | 19.72791 | 14648.69 | 75 | 7 | 10.65
C8-6 | 5.001045 | 1.004061 | 10.84861 | 14648.69 | 75 | 7 | 3.65
R1-21 | 4.980548 | 0.9818943 | 11.67279 | 25527.79 | 215 | 10 | 15
R1-22 | 4.980548 | 0.9818943 | 11.67279 | 25527.79 | 215 | 10 | 15
R1-26 | 4.980548 | 0.9818943 | 11.67279 | 25527.79 | 215 | 10 | 15
R1-27 | 4.980548 | 0.9818943 | 11.67279 | 25527.79 | 215 | 10 | 15
R1-32 | 4.980548 | 0.9818943 | 11.67279 | 25527.79 | 215 | 10 | 15
R1-42 | 4.980548 | 0.9818943 | 11.67279 | 25527.79 | 215 | 10 | 15
R1-43 | 4.980548 | 0.9818943 | 11.67279 | 25527.79 | 215 | 10 | 15
R1-47 | 4.980548 | 0.9818943 | 11.67279 | 25527.79 | 215 | 10 | 15
R1-48 | 4.980548 | 0.9818943 | 11.67279 | 25527.79 | 215 | 10 | 15
R1-50 | 4.980548 | 0.9818943 | 11.67279 | 25527.79 | 215 | 10 | 15
R1-51 | 4.980548 | 0.9818943 | 11.67279 | 25527.79 | 215 | 10 | 15
R1-52 | 4.980548 | 0.9818943 | 11.67279 | 25527.79 | 215 | 10 | 15
R1-8 | 4.980548 | 0.9818943 | 11.67279 | 25527.79 | 215 | 10 | 15
R2-1 | 4.991479 | 0.9994455 | 5.089485 | 14648.69 | 65 | 10 | 1.25
R2-13 | 4.986007 | 1.000181 | 5.912868 | 14703.39 | 65 | 10 | 1.5
R2-14 | 4.982879 | 1.003099 | 6.20205 | 14703.39 | 65 | 10 | 1.5
R2-15 | 4.983806 | 1.003014 | 6.220742 | 14703.39 | 65 | 10 | 1.5
R2-16 | 4.989119 | 0.998458 | 6.182893 | 14703.39 | 65 | 10 | 1.5
R2-18 | 4.98334 | 0.998728 | 6.374827 | 14703.39 | 65 | 10 | 1.5
R2-2 | 4.988507 | 0.9848902 | 5.176911 | 14648.69 | 65 | 10 | 1.25
R2-21 | 4.991585 | 1.006127 | 6.12405 | 14703.39 | 65 | 10 | 1.5
R2-23 | 4.98546 | 1.010451 | 5.886575 | 14703.39 | 65 | 10 | 1.5
R2-24 | 4.982934 | 0.9883844 | 5.945381 | 14703.39 | 65 | 10 | 1.5
R2-27 | 4.985037 | 1.003477 | 6.066253 | 14703.39 | 65 | 10 | 1.5
R2-34 | 4.985285 | 1.001551 | 6.122929 | 14703.39 | 65 | 10 | 1.5
R2-39 | 4.991338 | 1.004328 | 6.059823 | 14703.39 | 65 | 10 | 1.5
R2-41 | 4.984621 | 0.9999673 | 6.157889 | 14703.39 | 65 | 10 | 1.5
R2-44 | 4.981119 | 1.013983 | 6.002527 | 14703.39 | 65 | 10 | 1.5
R2-45 | 4.985329 | 0.9819548 | 6.235316 | 14703.39 | 65 | 10 | 1.5
R2-5 | 4.989516 | 0.9926735 | 5.181973 | 14648.69 | 65 | 10 | 1.25
R3-11 | 5.005392 | 0.9966309 | 10.12432 | 14648.69 | 75 | 5 | 3.3
R3-12 | 5.002298 | 0.9870453 | 10.27367 | 14648.69 | 75 | 5 | 3.3
R3-13 | 5.002298 | 0.9870453 | 10.27367 | 14648.69 | 75 | 5 | 3.3
R3-16 | 4.982553 | 1.044243 | 9.249117 | 14648.69 | 75 | 5 | 3
R3-17 | 4.980591 | 1.04636 | 8.850019 | 14648.69 | 75 | 5 | 3
R3-2 | 5.002965 | 1.032668 | 9.841198 | 14648.69 | 85 | 5 | 4.11
R3-20 | 4.984662 | 1.037416 | 9.373946 | 14648.69 | 75 | 5 | 3
R3-22 | 4.992244 | 1.037714 | 9.366052 | 14648.69 | 75 | 5 | 3
R3-25 | 4.9876355 | 1.031259 | 9.446746 | 14648.69 | 75 | 5 | 3
R3-28 | 4.98008 | 1.040268 | 9.048972 | 14648.69 | 75 | 5 | 3
R3-29 | 4.978941 | 1.038162 | 9.233585 | 14648.69 | 75 | 5 | 3
R3-3 | 4.978941 | 1.038162 | 9.233585 | 14648.69 | 75 | 5 | 3
R3-31 | 4.985457 | 1.044381 | 9.162697 | 14648.69 | 75 | 5 | 3
R3-33 | 4.980866 | 1.060197 | 10.87704 | 14648.69 | 75 | 5 | 3.65
R3-34 | 4.979322 | 1.015544 | 10.08719 | 14648.69 | 75 | 15 | 3.65
R3-35 | 4.982482 | 0.9973264 | 9.886003 | 14648.69 | 75 | 20 | 3.65
R3-4 | 4.986736 | 0.9880327 | 9.643167 | 14648.69 | 75 | 30 | 3.65
R3-5 | 4.996746 | 1.020398 | 10.67233 | 14648.69 | 75 | 10 | 3.65
R3-6 | 4.996746 | 1.020398 | 10.67233 | 14648.69 | 75 | 10 | 3.65
R3-7 | 4.996746 | 1.020398 | 10.67233 | 14648.69 | 75 | 10 | 3.65
T1 | 4.996746 | 1.020398 | 10.67233 | 14648.69 | 75 | 10 | 3.65